{"text_format":"3","workbook":"xlsx","n_sheets":1,"sheets":["Sheet1"],"read":"whole","date_system":"1900"}

{"sheet":"Sheet1","index":0,"n_rows":21,"n_cols":14,"rows_kept":21,"merged":[[0,0,0,10],[20,0,20,2]]}
["废旧合金料明细"]
["编号","材料名称","材料件数","材料重量，Kg","单价：元/kg","Ni","Cr","Co","W","Mn","N","Mo","C","Cu"]
[1,2507,"1箱",950,null,7,24.5,null,0.65,null,0.2,3.5]
[2,2507,"1桶",212,null,7,24.5,null,0.65,null,0.2,3.5]
[3,2205,"1桶",268,null,5.3,22.5,null,null,1.5,0.18,3.4]
[4,"含Cu杂料","1箱",493,{"$nulls":9},"5-50"]
[5,"含Cu杂料","3桶",178,{"$nulls":9},"5-50"]
[6,"GCr15","1桶",170,null,null,1.5,{"$nulls":5},1]
[7,"Ni55CoTiAl","1桶",55,null,57,19,18]
[8,"AS-3","1桶",154,null,1.5,1,null,null,0.85]
[9,"RM3","1桶",198,null,5,16,{"$nulls":4},1]
[10,"BS钢","1桶",238,null,2,2,{"$nulls":4},3,0.35]
[11,"BS钢","1支",428,null,2,2,{"$nulls":4},3,0.35]
[12,"1YC8","1桶",160,null,null,28,10]
[13,630,"2支",310,null,null,3,3,3]
[14,630,"1支",1030,null,null,3,3,3]
[15,"316LN-Mo","1支",319,null,13,12.5,null,null,8.5,0.23]
[16,"废铜","1箱",247,{"$nulls":9},98]
[17,"不锈钢","1件",60,null,4,12]
[18,"微碳铬铁","1袋",800]
["合计",null,null,{"$f":"SUM(D3:D20)","v":6270},null,null,63,{"$nulls":5},0.2]